## Sheet1
folder | filename | TipShape | idxmaxRoVijota | X | Y | E | Zc | d0 | Emean | DeltaF | Deltadelta | maxDelta | Wt | Wr | E0J | betaJ | tcJ | F0J | E0Tn | betaTn | tcTn | F0Tn | v0t | v0r | maxnoncontact | kcanti | invOLS | vdrag
D:\Claire\map_data_for_Leo\bead\bead1_map-data-2023.10.03-10.42.03.852_processed-2023.10.05-10.08.58\curves | bead1_map-data-2023.10.03-10.42.03.852_000.jpk-force | psMerkel | 1997 | -32063.96 | -15822.87 | 11681.76 | 14978.84 | 0.2306145 | 1072196.2 | 18.14128 | 5.062577 | 352.5721 | 120030.7 | 138688.4 | 3072.87 | 0.01529466 | -0.02698918 | 1.857515 | 3146.375 | 0.0001000014 | -0.03181753 | -23.33109 | 1936.861 | 1937.539 | 1000 | 17.5333 | 20.02568 | 0.0125
D:\Claire\map_data_for_Leo\bead\bead1_map-data-2023.10.03-10.42.03.852_processed-2023.10.05-10.08.58\curves | bead1_map-data-2023.10.03-10.42.03.852_001.jpk-force | psMerkel | 1686 | -31063.96 | -15822.87 | 11886.4 | 14966.92 | 0.1056219 | 300661.1 | 163.5377 | 28.70417 | 339.4614 | 110504.9 | 136155 | 3208.972 | 0.01285565 | -0.02535314 | -0.5443656 | 3234.635 | 0.0001000003 | -0.03132558 | -25.68483 | 1931.843 | 1941.476 | 1000 | 17.5333 | 20.02568 | 0.0125
D:\Claire\map_data_for_Leo\bead\bead1_map-data-2023.10.03-10.42.03.852_processed-2023.10.05-10.08.58\curves | bead1_map-data-2023.10.03-10.42.03.852_002.jpk-force | psMerkel | 1715 | -30063.96 | -15822.87 | 11833.98 | 14974.34 | 0.1281513 | 252212.7 | 189.4698 | 33.73349 | 336.4382 | 107059.6 | 152503 | 3047.779 | 0.02350405 | -0.02684744 | -0.562826 | 3208.83 | 0.0001000042 | -0.03078243 | -25.38148 | 1933.174 | 1940.077 | 1000 | 17.5333 | 20.02568 | 0.0125
D:\Claire\map_data_for_Leo\bead\bead1_map-data-2023.10.03-10.42.03.852_processed-2023.10.05-10.08.58\curves | bead1_map-data-2023.10.03-10.42.03.852_003.jpk-force | psMerkel | 1790 | -29063.95 | -15822.87 | 12152.84 | 14952.81 | -0.1677365 | 3555420.7 | 13.81602 | 2.426167 | 328.6869 | 100073.1 | 159248 | 3350.438 | 0.006841822 | -0.02444876 | -4.292163 | 3293.697 | 0.0001000006 | -0.03151989 | -29.54776 | 1935.443 | 1942.214 | 1000 | 17.5333 | 20.02568 | 0.0125
D:\Claire\map_data_for_Leo\bead\bead1_map-data-2023.10.03-10.42.03.852_processed-2023.10.05-10.08.58\curves | bead1_map-data-2023.10.03-10.42.03.852_004.jpk-force | psMerkel | 1812 | -28063.96 | -15822.87 | 12014.72 | 14982.61 | 0.3085045 | 471787.5 | 95.04775 | 17.46918 | 339.527 | 112146.7 | 143030.4 | 3118.658 | 0.01655162 | -0.02650644 | 2.423087 | 3196.687 | 0.0001000014 | -0.03165042 | -22.7368 | 1935.711 | 1940.049 | 1000 | 17.5333 | 20.02568 | 0.0125
D:\Claire\map_data_for_Leo\bead\bead1_map-data-2023.10.03-10.42.03.852_processed-2023.10.05-10.08.58\curves | bead1_map-data-2023.10.03-10.42.03.852_005.jpk-force | psMerkel | 1816 | -27063.96 | -15822.87 | 12124.39 | 14981.15 | 0.07033149 | 503763.9 | 126.8879 | 19.5331 | 331.5141 | 103599.1 | 143607.9 | 3239.672 | 0.01312778 | -0.02503181 | -1.058873 | 3272.503 | 0.0001000003 | -0.03080515 | -26.15805 | 1936.18 | 1941.531 | 1000 | 17.5333 | 20.02568 | 0.0125
D:\Claire\map_data_for_Leo\bead\bead1_map-data-2023.10.03-10.42.03.852_processed-2023.10.05-10.08.58\curves | bead1_map-data-2023.10.03-10.42.03.852_006.jpk-force | psMerkel | 1838 | -26063.96 | -15822.87 | 11948.88 | 14961.22 | -0.06534813 | 296412.1 | 170.7308 | 29.5381 | 332.9667 | 103069.8 | 137405.9 | 3271.11 | 0.007168774 | -0.02508468 | -3.691423 | 3226.731 | 0.0001000008 | -0.0319271 | -28.90247 | 1937.996 | 1942.25 | 1000 | 17.5333 | 20.02568 | 0.0125
D:\Claire\map_data_for_Leo\bead\bead1_map-data-2023.10.03-10.42.03.852_processed-2023.10.05-10.08.58\curves | bead1_map-data-2023.10.03-10.42.03.852_007.jpk-force | psMerkel | 1914 | -25063.96 | -15822.87 | 12481.89 | 14978.45 | 0.241547 | 6470094.3 | 17.38151 | 2.017266 | 328.6909 | 104549.1 | 140435.2 | 3359.539 | 0.01042703 | -0.02442988 | 2.268101 | 3353.829 | 0.0001000001 | -0.03068101 | -22.90294 | 1938.304 | 1940.9 | 1000 | 17.5333 | 20.02568 | 0.0125
D:\Claire\map_data_for_Leo\bead\bead1_map-data-2023.10.03-10.42.03.852_processed-2023.10.05-10.08.58\curves | bead1_map-data-2023.10.03-10.42.03.852_008.jpk-force | psMerkel | 1882 | -24063.96 | -15822.87 | 12353.92 | 15003.19 | 0.1945254 | 235368.9 | 217.8045 | 37.43981 | 328.4896 | 109660.9 | 146788.6 | 3358.15 | 0.005067229 | -0.02542542 | 0.6605237 | 3276.989 | 0.0001000003 | -0.03285889 | -24.72298 | 1939.092 | 1940.34 | 1000 | 17.5333 | 20.02568 | 0.0125
D:\Claire\map_data_for_Leo\bead\bead1_map-data-2023.10.03-10.42.03.852_processed-2023.10.05-10.08.58\curves | bead1_map-data-2023.10.03-10.42.03.852_009.jpk-force | psMerkel | 1905 | -23063.96 | -15822.87 | 12307.34 | 14978.85 | -0.01683668 | 160275 | 289.2809 | 52.28796 | 331.3982 | 110465.6 | 141364 | 3312.242 | 0.00735182 | -0.02521822 | -2.555123 | 3263.32 | 0.0001000008 | -0.03218351 | -27.75951 | 1941.017 | 1940.413 | 1000 | 17.5333 | 20.02568 | 0.0125
D:\Claire\map_data_for_Leo\bead\bead1_map-data-2023.10.03-10.42.03.852_processed-2023.10.05-10.08.58\curves | bead1_map-data-2023.10.03-10.42.03.852_010.jpk-force | psMerkel | 1699 | -23063.96 | -14822.87 | 12024.92 | 14977.84 | 0.1975468 | 189560.5 | 235.7456 | 43.40328 | 337.9206 | 110508.7 | 155375.4 | 3239.935 | 0.008294966 | -0.02587725 | 1.364933 | 3203.358 | 0.0001000011 | -0.03283374 | -23.96661 | 1933.642 | 1940.663 | 1000 | 17.5333 | 20.02568 | 0.0125
D:\Claire\map_data_for_Leo\bead\bead1_map-data-2023.10.03-10.42.03.852_processed-2023.10.05-10.08.58\curves | bead1_map-data-2023.10.03-10.42.03.852_011.jpk-force | psMerkel | 1978 | -24063.95 | -14822.87 | 12031.13 | 14979.06 | 0.04654974 | 467163.9 | 89.50522 | 17.03587 | 337.4169 | 109646.7 | 145359.6 | 3300.075 | 0.009038591 | -0.02409154 | -1.000277 | 3278.756 | 0.0001000001 | -0.03057439 | -26.20983 | 1941.848 | 1941.034 | 1000 | 17.5333 | 20.02568 | 0.0125
D:\Claire\map_data_for_Leo\bead\bead1_map-data-2023.10.03-10.42.03.852_processed-2023.10.05-10.08.58\curves | bead1_map-data-2023.10.03-10.42.03.852_012.jpk-force | psMerkel | 1993 | -25063.96 | -14822.87 | 12000.91 | 14965.79 | 0.02064957 | 5778152.1 | 34.8787 | 3.023851 | 333.1985 | 103908.5 | 151428.5 | 3241.82 | 0.007370549 | -0.02575133 | -2.11253 | 3202.851 | 0.0001000009 | -0.03249753 | -27.41511 | 1942.489 | 1941.252 | 1000 | 17.5333 | 20.02568 | 0.0125
D:\Claire\map_data_for_Leo\bead\bead1_map-data-2023.10.03-10.42.03.852_processed-2023.10.05-10.08.58\curves | bead1_map-data-2023.10.03-10.42.03.852_013.jpk-force | psMerkel | 1968 | -26063.96 | -14822.87 | 12160.45 | 14962.35 | -0.07533455 | 372130.6 | 127.1644 | 22.75149 | 336.3756 | 111743 | 155992.2 | 3110.132 | 0.02435201 | -0.02444499 | -3.116009 | 3288.244 | 0.0001000007 | -0.02811486 | -27.88789 | 1941.781 | 1941.078 | 1000 | 17.5333 | 20.02568 | 0.0125
D:\Claire\map_data_for_Leo\bead\bead1_map-data-2023.10.03-10.42.03.852_processed-2023.10.05-10.08.58\curves | bead1_map-data-2023.10.03-10.42.03.852_014.jpk-force | psMerkel | 1994 | -27063.96 | -14822.87 | 12256.51 | 14960.22 | -0.2075957 | 1033315.9 | 26.39167 | 6.220017 | 333.6139 | 107516.3 | 134514.3 | 3102.2 | 0.03218809 | -0.02333478 | -6.434632 | 3314.742 | 0.005642219 | -0.02649997 | -31.15172 | 1942.23 | 1942.168 | 1000 | 17.5333 | 20.02568 | 0.0125
D:\Claire\map_data_for_Leo\bead\bead1_map-data-2023.10.03-10.42.03.852_processed-2023.10.05-10.08.58\curves | bead1_map-data-2023.10.03-10.42.03.852_015.jpk-force | psMerkel | 1978 | -28063.96 | -14822.87 | 11968.55 | 14966.95 | 0.04858132 | 547686.4 | 95.92129 | 16.28794 | 338.6185 | 107918.4 | 138229.1 | 3189.546 | 0.01303353 | -0.0253551 | -1.31077 | 3222.706 | 0.0001000003 | -0.03110709 | -26.45535 | 1941.776 | 1941.104 | 1000 | 17.5333 | 20.02568 | 0.0125
D:\Claire\map_data_for_Leo\bead\bead1_map-data-2023.10.03-10.42.03.852_processed-2023.10.05-10.08.58\curves | bead1_map-data-2023.10.03-10.42.03.852_016.jpk-force | psMerkel | 1992 | -29063.96 | -14822.87 | 12346.93 | 14975.3 | 0.01021517 | 1943967.4 | 28.73009 | 4.731499 | 327.2109 | 105558 | 136592 | 3265.268 | 0.02180784 | -0.02282008 | -2.693804 | 3416.205 | 0.0001000012 | -0.02689821 | -27.49731 | 1940.674 | 1941.379 | 1000 | 17.5333 | 20.02568 | 0.0125
D:\Claire\map_data_for_Leo\bead\bead1_map-data-2023.10.03-10.42.03.852_processed-2023.10.05-10.08.58\curves | bead1_map-data-2023.10.03-10.42.03.852_017.jpk-force | psMerkel | 1970 | -30063.96 | -14822.87 | 12063.48 | 14972.42 | 0.1491115 | 352336.9 | 114.3397 | 22.17145 | 338.4211 | 109329.8 | 159439.2 | 3191.531 | 0.01212105 | -0.02624037 | 0.6377573 | 3215.008 | 0.0001000002 | -0.03209289 | -24.49679 | 1941.017 | 1940.992 | 1000 | 17.5333 | 20.02568 | 0.0125
D:\Claire\map_data_for_Leo\bead\bead1_map-data-2023.10.03-10.42.03.852_processed-2023.10.05-10.08.58\curves | bead1_map-data-2023.10.03-10.42.03.852_018.jpk-force | psMerkel | 1915 | -31063.96 | -14822.87 | 11859.04 | 14963.44 | 0.007135103 | 156670.4 | 310.7432 | 54.81281 | 340.4232 | 109527.9 | 132768.9 | 3165.528 | 0.01657484 | -0.02445271 | -2.219572 | 3232.841 | 0.0001000013 | -0.02990199 | -27.20972 | 1941.216 | 1940.944 | 1000 | 17.5333 | 20.02568 | 0.0125
D:\Claire\map_data_for_Leo\bead\bead1_map-data-2023.10.03-10.42.03.852_processed-2023.10.05-10.08.58\curves | bead1_map-data-2023.10.03-10.42.03.852_019.jpk-force | psMerkel | 1971 | -32063.96 | -14822.87 | 11533.06 | 14980.15 | 0.09602603 | 468042.4 | 118.9727 | 19.62256 | 344.7645 | 108404.7 | 161528.2 | 3024.752 | 0.02528727 | -0.02446362 | -0.8944375 | 3208.649 | 0.0001000036 | -0.02801297 | -25.72096 | 1941.394 | 1940.791 | 1000 | 17.5333 | 20.02568 | 0.0125
D:\Claire\map_data_for_Leo\bead\bead1_map-data-2023.10.03-10.42.03.852_processed-2023.10.05-10.08.58\curves | bead1_map-data-2023.10.03-10.42.03.852_020.jpk-force | psMerkel | 1648 | -32063.96 | -13822.87 | 12158.8 | 14982.55 | 0.1256638 | 106505.7 | 391.8923 | 74.65721 | 336.1451 | 106155.7 | 137081.6 | 3211.518 | 0.01494874 | -0.02607515 | -0.5038075 | 3259.64 | 0.0001000006 | -0.03178592 | -25.43746 | 1933.369 | 1941.055 | 1000 | 17.5333 | 20.02568 | 0.0125
D:\Claire\map_data_for_Leo\bead\bead1_map-data-2023.10.03-10.42.03.852_processed-2023.10.05-10.08.58\curves | bead1_map-data-2023.10.03-10.42.03.852_021.jpk-force | psMerkel | 1642 | -31063.96 | -13822.87 | 12082.4 | 14966.42 | 0.07495983 | 149341.7 | 367.6994 | 61.07039 | 331.6304 | 101484.4 | 149728.2 | 3269.625 | 0.01540989 | -0.02415554 | -0.5704989 | 3321.798 | 0.0001000008 | -0.029829 | -25.52654 | 1932.928 | 1941.486 | 1000 | 17.5333 | 20.02568 | 0.0125
D:\Claire\map_data_for_Leo\bead\bead1_map-data-2023.10.03-10.42.03.852_processed-2023.10.05-10.08.58\curves | bead1_map-data-2023.10.03-10.42.03.852_022.jpk-force | psMerkel | 1731 | -30063.96 | -13822.87 | 11910.45 | 14968.66 | 0.1435886 | 278255 | 212.802 | 34.0362 | 334.7514 | 108399.9 | 120365.2 | 3161.566 | 0.01605751 | -0.02571112 | -0.03380398 | 3230.287 | 0.0001000011 | -0.0310302 | -25.11911 | 1934.891 | 1940.793 | 1000 | 17.5333 | 20.02568 | 0.0125
D:\Claire\map_data_for_Leo\bead\bead1_map-data-2023.10.03-10.42.03.852_processed-2023.10.05-10.08.58\curves | bead1_map-data-2023.10.03-10.42.03.852_023.jpk-force | psMerkel | 1757 | -29063.96 | -13822.87 | 12140.4 | 14979.13 | 0.2685234 | 258353.5 | 201.2158 | 34.34777 | 336.4036 | 108489 | 145001.2 | 3215.818 | 0.01397923 | -0.02595086 | 1.328398 | 3256.165 | 0.0001000004 | -0.03167519 | -23.69391 | 1934.331 | 1941.077 | 1000 | 17.5333 | 20.02568 | 0.0125
D:\Claire\map_data_for_Leo\bead\bead1_map-data-2023.10.03-10.42.03.852_processed-2023.10.05-10.08.58\curves | bead1_map-data-2023.10.03-10.42.03.852_024.jpk-force | psMerkel | 1831 | -28063.96 | -13822.87 | 12111.84 | 14954.74 | -0.08423497 |  | 0 | 0 | 333.8498 | 111587.7 | 144351.1 | 3168.399 | 0.02056628 | -0.02493247 | -3.870267 | 3302.969 | 0.0001000006 | -0.02916573 | -28.90206 | 1936.298 | 1941.07 | 1000 | 17.5333 | 20.02568 | 0.0125
D:\Claire\map_data_for_Leo\bead\bead1_map-data-2023.10.03-10.42.03.852_processed-2023.10.05-10.08.58\curves | bead1_map-data-2023.10.03-10.42.03.852_025.jpk-force | psMerkel | 1829 | -27063.95 | -13822.87 | 12041.06 | 14960.02 | 0.04660532 | 356488.4 | 134.7008 | 23.92419 | 332.4356 | 107954.1 | 129441.7 | 3320.974 | 0.005816747 | -0.02453315 | -1.155246 | 3256.051 | 0.0001000004 | -0.03169146 | -26.59192 | 1937.287 | 1941.024 | 1000 | 17.5333 | 20.02568 | 0.0125
D:\Claire\map_data_for_Leo\bead\bead1_map-data-2023.10.03-10.42.03.852_processed-2023.10.05-10.08.58\curves | bead1_map-data-2023.10.03-10.42.03.852_026.jpk-force | psMerkel | 1855 | -26063.96 | -13822.87 | 12155.65 | 14965.26 | 0.09480209 | 479338.9 | 115.4542 | 19.1011 | 336.5291 | 107671.9 | 130952.8 | 3224.29 | 0.02312443 | -0.02297996 | -0.6741083 | 3400.823 | 0.0001000055 | -0.02654177 | -25.34422 | 1937.175 | 1941.722 | 1000 | 17.5333 | 20.02568 | 0.0125
D:\Claire\map_data_for_Leo\bead\bead1_map-data-2023.10.03-10.42.03.852_processed-2023.10.05-10.08.58\curves | bead1_map-data-2023.10.03-10.42.03.852_027.jpk-force | psMerkel | 1898 | -25063.96 | -13822.87 | 11829.46 | 14961.93 | 0.05977455 | 521162.6 | 39.65041 | 10.73524 | 342.7579 | 114269.3 | 139457.3 | 3089.928 | 0.01829366 | -0.02592359 | -1.817721 | 3196.031 | 0.0001000001 | -0.03048665 | -26.83983 | 1938.542 | 1940.737 | 1000 | 17.5333 | 20.02568 | 0.0125
D:\Claire\map_data_for_Leo\bead\bead1_map-data-2023.10.03-10.42.03.852_processed-2023.10.05-10.08.58\curves | bead1_map-data-2023.10.03-10.42.03.852_028.jpk-force | psMerkel | 1846 | -24063.96 | -13822.87 | 12514.91 | 14973.3 | 0.09302429 | 153215.5 | 327.5245 | 56.90432 | 326.3221 | 105013.6 | 131525.3 | 3251.72 | 0.01074374 | -0.02716443 | -1.246652 | 3250.488 | 0.0001000001 | -0.03349134 | -26.35079 | 1939.542 | 1941.346 | 1000 | 17.5333 | 20.02568 | 0.0125
D:\Claire\map_data_for_Leo\bead\bead1_map-data-2023.10.03-10.42.03.852_processed-2023.10.05-10.08.58\curves | bead1_map-data-2023.10.03-10.42.03.852_029.jpk-force | psMerkel | 1858 | -23063.96 | -13822.87 | 12827.84 | 14978.43 | 0.1771014 | 139129.2 | 378.01 | 64.15305 | 322.2116 | 103350.2 | 126075.6 | 3338.026 | 0.01660128 | -0.02456454 | 0.2681617 | 3412.851 | 0.0001000013 | -0.02981211 | -24.59753 | 1940.28 | 1941.195 | 1000 | 17.5333 | 20.02568 | 0.0125
D:\Claire\map_data_for_Leo\bead\bead1_map-data-2023.10.03-10.42.03.852_processed-2023.10.05-10.08.58\curves | bead1_map-data-2023.10.03-10.42.03.852_030.jpk-force | psMerkel | 1639 | -23063.96 | -12822.87 | 12677.94 | 14971.14 | 0.1227568 | 78902.9 | 549.0301 | 102.6659 | 325.4987 | 104650.9 | 113087.1 | 3235.972 | 0.01895645 | -0.02620845 | -0.2909384 | 3325.976 | 0.0001000001 | -0.03153069 | -25.11049 | 1934.844 | 1940.847 | 1000 | 17.5333 | 20.02568 | 0.0125
D:\Claire\map_data_for_Leo\bead\bead1_map-data-2023.10.03-10.42.03.852_processed-2023.10.05-10.08.58\curves | bead1_map-data-2023.10.03-10.42.03.852_031.jpk-force | psMerkel | 1960 | -24063.95 | -12822.87 | 12993.51 | 14964.52 | 0.1210926 | 325945.8 | 158.5718 | 27.14657 | 324.0282 | 105615 | 131966.4 | 3190.659 | 0.02529007 | -0.02658483 | -1.118071 | 3380.661 | 0.000100002 | -0.03029529 | -25.86193 | 1941.729 | 1940.872 | 1000 | 17.5333 | 20.02568 | 0.0125
D:\Claire\map_data_for_Leo\bead\bead1_map-data-2023.10.03-10.42.03.852_processed-2023.10.05-10.08.58\curves | bead1_map-data-2023.10.03-10.42.03.852_032.jpk-force | psMerkel | 1912 | -25063.96 | -12822.87 | 12713.99 | 14966.66 | 0.1155126 | 198680.4 | 331.1536 | 50.24721 | 323.4555 | 104395.9 | 120011.6 | 3466.16 | 0.0004841232 | -0.02520624 | -0.5669971 | 3319.621 | 0.0001000001 | -0.03342081 | -25.84929 | 1941.11 | 1940.673 | 1000 | 17.5333 | 20.02568 | 0.0125
D:\Claire\map_data_for_Leo\bead\bead1_map-data-2023.10.03-10.42.03.852_processed-2023.10.05-10.08.58\curves | bead1_map-data-2023.10.03-10.42.03.852_033.jpk-force | psMerkel | 1939 | -26063.96 | -12822.87 | 12522.73 | 14956.85 | -0.006852044 | 298203.5 | 233.2092 | 34.41844 | 324.8849 | 99986.81 | 157720.3 | 3294.954 | 0.0150534 | -0.02430726 | -2.547971 | 3353.883 | 0.0001000007 | -0.02970336 | -27.58939 | 1941.288 | 1941.84 | 1000 | 17.5333 | 20.02568 | 0.0125
D:\Claire\map_data_for_Leo\bead\bead1_map-data-2023.10.03-10.42.03.852_processed-2023.10.05-10.08.58\curves | bead1_map-data-2023.10.03-10.42.03.852_034.jpk-force | psMerkel | 2001 | -27063.96 | -12822.87 | 12833.08 | 14960.59 | 0.0008609281 | 2623523.0 | 3.271574 | -1.374392 | 328.1468 | 101699 | 144315.8 | 3285.115 | 0.01573163 | -0.02631452 | -1.566395 | 3357.594 | 0.0001000011 | -0.0314508 | -26.72427 | 1941.17 | 1940.89 | 1000 | 17.5333 | 20.02568 | 0.0125
D:\Claire\map_data_for_Leo\bead\bead1_map-data-2023.10.03-10.42.03.852_processed-2023.10.05-10.08.58\curves | bead1_map-data-2023.10.03-10.42.03.852_035.jpk-force | psMerkel | 1948 | -28063.96 | -12822.87 | 12216.1 | 14974.96 | 0.03505268 | 353585.4 | 199.7475 | 29.25285 | 327.0001 | 103364.4 | 127787.7 | 3469.35 | 0.0001000073 | -0.02334729 | -2.108886 | 3314.064 | 0.0001 | -0.03169811 | -27.42931 | 1941.783 | 1941.817 | 1000 | 17.5333 | 20.02568 | 0.0125
D:\Claire\map_data_for_Leo\bead\bead1_map-data-2023.10.03-10.42.03.852_processed-2023.10.05-10.08.58\curves | bead1_map-data-2023.10.03-10.42.03.852_036.jpk-force | psMerkel | 1929 | -29063.96 | -12822.87 | 12111.72 | 14968.03 | -0.03270507 | 195664.6 | 268.5974 | 45.6005 | 335.5576 | 106471.6 | 140685.3 | 3391.229 | 0.01001136 | -0.02193391 | -3.421912 | 3370.781 | 0.0001000001 | -0.02849031 | -28.5199 | 1942.319 | 1941.975 | 1000 | 17.5333 | 20.02568 | 0.0125
D:\Claire\map_data_for_Leo\bead\bead1_map-data-2023.10.03-10.42.03.852_processed-2023.10.05-10.08.58\curves | bead1_map-data-2023.10.03-10.42.03.852_037.jpk-force | psMerkel | 1989 | -30063.96 | -12822.87 | 12326.82 | 14977.52 | 0.03580802 | 784570.1 | 48.29633 | 9.656416 | 332.7066 | 104543 | 135322 | 3175.35 | 0.01676888 | -0.02628328 | -1.657306 | 3261.792 | 0.0001000014 | -0.03120956 | -26.6226 | 1941.736 | 1941.523 | 1000 | 17.5333 | 20.02568 | 0.0125
D:\Claire\map_data_for_Leo\bead\bead1_map-data-2023.10.03-10.42.03.852_processed-2023.10.05-10.08.58\curves | bead1_map-data-2023.10.03-10.42.03.852_038.jpk-force | psMerkel | 1968 | -31063.96 | -12822.87 | 11978.82 | 14972.83 | 0.1498637 | 452164.5 | 111.4469 | 19.32237 | 332.6457 | 104504.4 | 141456.9 | 3123.912 | 0.01394254 | -0.02703194 | 0.7106889 | 3162.551 | 0.0001000004 | -0.03287253 | -24.45254 | 1941.127 | 1941.169 | 1000 | 17.5333 | 20.02568 | 0.0125
D:\Claire\map_data_for_Leo\bead\bead1_map-data-2023.10.03-10.42.03.852_processed-2023.10.05-10.08.58\curves | bead1_map-data-2023.10.03-10.42.03.852_039.jpk-force | psMerkel | 1813 | -32063.96 | -12822.87 | 11497.24 | 14955.21 | 0.06729378 | 61912.6 | 607.9011 | 121.9556 | 344.1787 | 112519.7 | 154429 | 3074.369 | 0.01648649 | -0.02526392 | -1.042478 | 3129.623 | 0.000100001 | -0.03110032 | -25.8472 | 1941.179 | 1941.423 | 1000 | 17.5333 | 20.02568 | 0.0125
D:\Claire\map_data_for_Leo\bead\bead1_map-data-2023.10.03-10.42.03.852_processed-2023.10.05-10.08.58\curves | bead1_map-data-2023.10.03-10.42.03.852_040.jpk-force | psMerkel | 1774 | -32063.96 | -11822.87 | 12053.18 | 14970.05 | 0.1606887 | 270582.8 | 200.2017 | 33.47793 | 332.1852 | 110616.3 | 143676.4 | 3215.423 | 0.02034044 | -0.0238711 | 0.5054008 | 3341.503 | 0.0001000004 | -0.02832578 | -24.23928 | 1935.815 | 1940.326 | 1000 | 17.5333 | 20.02568 | 0.0125
D:\Claire\map_data_for_Leo\bead\bead1_map-data-2023.10.03-10.42.03.852_processed-2023.10.05-10.08.58\curves | bead1_map-data-2023.10.03-10.42.03.852_041.jpk-force | psMerkel | 1667 | -31063.96 | -11822.87 | 11993.25 | 14987.79 | 0.09735567 | 160078 | 318.8869 | 54.93224 | 333.4988 | 110051.1 | 136026.5 | 3272.39 | 0.01075528 | -0.02454349 | -1.082624 | 3257.365 | 0.0001000001 | -0.03125635 | -26.15417 | 1933.638 | 1941.035 | 1000 | 17.5333 | 20.02568 | 0.0125
D:\Claire\map_data_for_Leo\bead\bead1_map-data-2023.10.03-10.42.03.852_processed-2023.10.05-10.08.58\curves | bead1_map-data-2023.10.03-10.42.03.852_042.jpk-force | psMerkel | 1681 | -30063.96 | -11822.87 | 12456.65 | 14970.42 | 0.05820095 | 140397.4 | 359.5432 | 62.28318 | 325.5154 | 104820.6 | 150256.1 | 3451.699 | 0.01132566 | -0.02286484 | -1.375303 | 3451.984 | 0.0001000002 | -0.02906459 | -26.36842 | 1933.695 | 1940.327 | 1000 | 17.5333 | 20.02568 | 0.0125
D:\Claire\map_data_for_Leo\bead\bead1_map-data-2023.10.03-10.42.03.852_processed-2023.10.05-10.08.58\curves | bead1_map-data-2023.10.03-10.42.03.852_043.jpk-force | psMerkel | 1376 | -29063.96 | -11822.87 | 12314.06 | 14961 | 0.06356217 | 16226.78 | 1036.706 | 311.0902 | 331.0527 | 100574.2 | 137114.2 | 3274.468 | 0.01240148 | -0.02561121 | -1.646565 | 3240.598 | 0.0001000001 | -0.03323784 | -25.78689 | 1935.351 | 1941.213 | 1000 | 17.5333 | 20.02568 | 0.0125
D:\Claire\map_data_for_Leo\bead\bead1_map-data-2023.10.03-10.42.03.852_processed-2023.10.05-10.08.58\curves | bead1_map-data-2023.10.03-10.42.03.852_044.jpk-force | psMerkel | 1773 | -28063.96 | -11822.87 | 12050.28 | 14965.02 | 0.008091536 | 204715.8 | 243.7586 | 42.46969 | 337.9364 | 107768.8 | 155730 | 3235.683 | 0.02468591 | -0.02200174 | -3.033091 | 3429.846 | 0.0001000026 | -0.02539134 | -27.5646 | 1936.341 | 1941.471 | 1000 | 17.5333 | 20.02568 | 0.0125
D:\Claire\map_data_for_Leo\bead\bead1_map-data-2023.10.03-10.42.03.852_processed-2023.10.05-10.08.58\curves | bead1_map-data-2023.10.03-10.42.03.852_045.jpk-force | psMerkel | 1837 | -27063.95 | -11822.87 | 12618.21 | 14978.61 | 0.1679503 | 593740.6 | 74.35214 | 13.77283 | 324.548 | 105510.4 | 137659.7 | 3300.438 | 0.01093126 | -0.02683968 | -0.1135306 | 3304.68 | 0.0001000002 | -0.03301884 | -25.33553 | 1936.357 | 1941.412 | 1000 | 17.5333 | 20.02568 | 0.0125
D:\Claire\map_data_for_Leo\bead\bead1_map-data-2023.10.03-10.42.03.852_processed-2023.10.05-10.08.58\curves | bead1_map-data-2023.10.03-10.42.03.852_046.jpk-force | psMerkel | 1857 | -26063.96 | -11822.87 | 12383 | 14964.4 | 0.2252059 | 382132.7 | 143.6783 | 23.86509 | 329.464 | 105765.9 | 120742.2 | 3258.488 | 0.01062792 | -0.02630439 | 1.255814 | 3262.014 | 0.0001000001 | -0.03244677 | -23.89513 | 1937.686 | 1940.559 | 1000 | 17.5333 | 20.02568 | 0.0125
D:\Claire\map_data_for_Leo\bead\bead1_map-data-2023.10.03-10.42.03.852_processed-2023.10.05-10.08.58\curves | bead1_map-data-2023.10.03-10.42.03.852_047.jpk-force | psMerkel | 1747 | -25063.96 | -11822.87 | 12635.67 | 14977.44 | 0.1466709 | 73626.08 | 550.7918 | 106.4517 | 330.6925 | 106788.9 | 135647.8 | 3368.884 | 0.01330674 | -0.02383939 | -0.1407363 | 3387.489 | 0.0001000003 | -0.03000057 | -24.97093 | 1938.397 | 1941.447 | 1000 | 17.5333 | 20.02568 | 0.0125
D:\Claire\map_data_for_Leo\bead\bead1_map-data-2023.10.03-10.42.03.852_processed-2023.10.05-10.08.58\curves | bead1_map-data-2023.10.03-10.42.03.852_048.jpk-force | psMerkel | 1851 | -24063.96 | -11822.87 | 12937.46 | 15017.73 | 0.2360795 | 158215.3 | 322.0028 | 55.52395 | 325.9429 | 105690.2 | 152579.5 | 3356.749 | 0.01083582 | -0.02655554 | 1.781347 | 3355.458 | 0.0001000001 | -0.03282082 | -23.34479 | 1939.075 | 1941.364 | 1000 | 17.5333 | 20.02568 | 0.0125
D:\Claire\map_data_for_Leo\bead\bead1_map-data-2023.10.03-10.42.03.852_processed-2023.10.05-10.08.58\curves | bead1_map-data-2023.10.03-10.42.03.852_049.jpk-force | psMerkel | 1700 | -23063.96 | -11822.87 | 12666.59 | 14990.16 | 0.06314021 | 38218.47 | 817.583 | 180.0131 | 329.1876 | 104384.9 | 131673.2 | 3221.129 | 0.02265657 | -0.02498694 | -0.7918159 | 3359.473 | 0.0001000011 | -0.029647 | -25.46433 | 1940.354 | 1940.955 | 1000 | 17.5333 | 20.02568 | 0.0125
D:\Claire\map_data_for_Leo\bead\bead1_map-data-2023.10.03-10.42.03.852_processed-2023.10.05-10.08.58\curves | bead1_map-data-2023.10.03-10.42.03.852_050.jpk-force | psMerkel | 1797 | -23063.96 | -10822.87 | 13013.74 | 14973.82 | 0.1125744 | 260989.6 | 237.6773 | 37.14129 | 320.4203 | 104380.7 | 129750 | 3425.754 | 0.00686777 | -0.02611395 | -0.7630284 | 3367.723 | 0.0001000005 | -0.033141 | -25.95133 | 1936.94 | 1941.197 | 1000 | 17.5333 | 20.02568 | 0.0125
D:\Claire\map_data_for_Leo\bead\bead1_map-data-2023.10.03-10.42.03.852_processed-2023.10.05-10.08.58\curves | bead1_map-data-2023.10.03-10.42.03.852_051.jpk-force | psMerkel | 2001 | -24063.95 | -10822.87 | 12725.06 | 14976.35 | 0.1882232 | 1524495.5 | 9.849294 | -3.128342 | 329.26 | 102952.6 | 130412.7 | 3283.712 | 0.008787093 | -0.02800608 | 0.1830551 | 3269.876 | 0.0001000001 | -0.03426279 | -25.0617 | 1941.624 | 1940.953 | 1000 | 17.5333 | 20.02568 | 0.0125
D:\Claire\map_data_for_Leo\bead\bead1_map-data-2023.10.03-10.42.03.852_processed-2023.10.05-10.08.58\curves | bead1_map-data-2023.10.03-10.42.03.852_052.jpk-force | psMerkel | 1890 | -25063.96 | -10822.87 | 12574.22 | 14972.27 | 0.01858959 | 121442.6 | 390.0386 | 69.7498 | 330.8821 | 104710.5 | 132631.1 | 3281.477 | 0.01339484 | -0.02564857 | -2.270043 | 3304.837 | 0.0001000003 | -0.03176848 | -27.28032 | 1941.456 | 1941.195 | 1000 | 17.5333 | 20.02568 | 0.0125
D:\Claire\map_data_for_Leo\bead\bead1_map-data-2023.10.03-10.42.03.852_processed-2023.10.05-10.08.58\curves | bead1_map-data-2023.10.03-10.42.03.852_053.jpk-force | psMerkel | 1910 | -26063.96 | -10822.87 | 12310.1 | 14959.27 | -0.09577694 | 141991.7 | 321.5032 | 58.5647 | 334.3918 | 109768.8 | 152846.3 | 3371.104 | 0.002844319 | -0.02528194 | -4.546851 | 3261.717 | 0.0001000001 | -0.03307296 | -29.83316 | 1941.21 | 1941.029 | 1000 | 17.5333 | 20.02568 | 0.0125
D:\Claire\map_data_for_Leo\bead\bead1_map-data-2023.10.03-10.42.03.852_processed-2023.10.05-10.08.58\curves | bead1_map-data-2023.10.03-10.42.03.852_054.jpk-force | psMerkel | 1885 | -27063.96 | -10822.87 | 12426.59 | 14965.95 | -0.04705706 | 128232.5 | 403.4034 | 69.0312 | 325.6393 | 101307 | 129125.9 | 3188.84 | 0.01937707 | -0.02592278 | -2.811544 | 3293.166 | 0.0001000002 | -0.03089041 | -27.71785 | 1941.935 | 1942.104 | 1000 | 17.5333 | 20.02568 | 0.0125
D:\Claire\map_data_for_Leo\bead\bead1_map-data-2023.10.03-10.42.03.852_processed-2023.10.05-10.08.58\curves | bead1_map-data-2023.10.03-10.42.03.852_055.jpk-force | psMerkel | 1989 | -28063.96 | -10822.87 | 11916.59 | 14968.93 | 0.06518644 | 807514.2 | 49.03426 | 9.590682 | 339.4826 | 109278.9 | 137195.2 | 3219.522 | 0.007408308 | -0.02581634 | -1.368296 | 3186.309 | 0.0001000009 | -0.03246189 | -26.71829 | 1940.871 | 1941.076 | 1000 | 17.5333 | 20.02568 | 0.0125
D:\Claire\map_data_for_Leo\bead\bead1_map-data-2023.10.03-10.42.03.852_processed-2023.10.05-10.08.58\curves | bead1_map-data-2023.10.03-10.42.03.852_056.jpk-force | psMerkel | 1959 | -29063.96 | -10822.87 | 12314.38 | 14967.91 | 0.2246976 | 389009.8 | 159.8517 | 24.949 | 335.4072 | 109641.7 | 139710.8 | 3151.239 | 0.02484786 | -0.02460892 | 1.163618 | 3339.269 | 0.0001000024 | -0.02811891 | -23.49651 | 1940.639 | 1941.186 | 1000 | 17.5333 | 20.02568 | 0.0125
D:\Claire\map_data_for_Leo\bead\bead1_map-data-2023.10.03-10.42.03.852_processed-2023.10.05-10.08.58\curves | bead1_map-data-2023.10.03-10.42.03.852_057.jpk-force | psMerkel | 1492 | -30063.96 | -10822.87 | 12135.3 | 14979.65 | 0.07354237 | 10060.63 | 1036.814 | 395.105 | 336.5051 | 104078.3 | 153346.5 | 3274.978 | 0.0298602 | -0.01996734 | -5.061631 | 3495.896 | 0.002578315 | -0.02295826 | -27.57185 | 1941.161 | 1941.13 | 1000 | 17.5333 | 20.02568 | 0.0125
D:\Claire\map_data_for_Leo\bead\bead1_map-data-2023.10.03-10.42.03.852_processed-2023.10.05-10.08.58\curves | bead1_map-data-2023.10.03-10.42.03.852_058.jpk-force | psMerkel | 1889 | -31063.96 | -10822.87 | 11813.28 | 14951.06 | 0.0869891 | 110807.7 | 383.8898 | 72.44244 | 339.5303 | 98653.75 | 155621.6 | 3229.452 | 0.006594447 | -0.02567993 | -1.272153 | 3163.114 | 0.0001000005 | -0.03318523 | -26.48757 | 1941.362 | 1941.344 | 1000 | 17.5333 | 20.02568 | 0.0125
D:\Claire\map_data_for_Leo\bead\bead1_map-data-2023.10.03-10.42.03.852_processed-2023.10.05-10.08.58\curves | bead1_map-data-2023.10.03-10.42.03.852_059.jpk-force | psMerkel | 1937 | -32063.96 | -10822.87 | 11535.1 | 14961.61 | -0.1109806 | 298129.8 | 250.0676 | 35.64518 | 346.7868 | 95896.2 | 153486.7 | 2831.122 | 0.03961404 | -0.02541522 | -4.219701 | 3031.492 | 0.01194197 | -0.02877734 | -28.99421 | 1942.459 | 1944.287 | 1000 | 17.5333 | 20.02568 | 0.0125
D:\Claire\map_data_for_Leo\bead\bead1_map-data-2023.10.03-10.42.03.852_processed-2023.10.05-10.08.58\curves | bead1_map-data-2023.10.03-10.42.03.852_060.jpk-force | psMerkel | 1782 | -32063.96 | -9822.871 | 12300.54 | 14986.01 | 0.1333636 | 143758.9 | 368.2941 | 62.29521 | 328.5172 | 105290.3 | 150625.1 | 3222.622 | 0.02547024 | -0.02304342 | -1.120568 | 3420.641 | 0.0001000069 | -0.02650398 | -25.69185 | 1937.593 | 1941.089 | 1000 | 17.5333 | 20.02568 | 0.0125
D:\Claire\map_data_for_Leo\bead\bead1_map-data-2023.10.03-10.42.03.852_processed-2023.10.05-10.08.58\curves | bead1_map-data-2023.10.03-10.42.03.852_061.jpk-force | psMerkel | 1744 | -31063.96 | -9822.873 | 12030.38 | 14974.46 | 0.03176781 | 495632 | 14.40887 | 6.636056 | 337.3142 | 107196.8 | 121582.5 | 3136.452 | 0.01409452 | -0.02776964 | -2.814628 | 3184.64 | 0.0001000004 | -0.03334921 | -28.0009 | 1933.928 | 1941.149 | 1000 | 17.5333 | 20.02568 | 0.0125
D:\Claire\map_data_for_Leo\bead\bead1_map-data-2023.10.03-10.42.03.852_processed-2023.10.05-10.08.58\curves | bead1_map-data-2023.10.03-10.42.03.852_062.jpk-force | psMerkel | 1705 | -30063.96 | -9822.871 | 12525.91 | 14975.21 | 0.1656593 | 240231.4 | 275.0238 | 41.64329 | 326.5744 | 89722.97 | 184089.6 | 3262.433 | 0.01534432 | -0.02663727 | -0.3765662 | 3328.386 | 0.0001000009 | -0.03188569 | -25.42727 | 1933.628 | 1941.725 | 1000 | 17.5333 | 20.02568 | 0.0125
D:\Claire\map_data_for_Leo\bead\bead1_map-data-2023.10.03-10.42.03.852_processed-2023.10.05-10.08.58\curves | bead1_map-data-2023.10.03-10.42.03.852_063.jpk-force | psMerkel | 1727 | -29063.96 | -9822.873 | 12466.09 | 14964.5 | 0.1178708 | 199903.6 | 281.3162 | 46.17021 | 331.5491 | 105215.3 | 115695.2 | 3237.34 | 0.02603998 | -0.02318489 | -1.113701 | 3451.385 | 0.000100013 | -0.02632667 | -25.69123 | 1935.281 | 1940.954 | 1000 | 17.5333 | 20.02568 | 0.0125
D:\Claire\map_data_for_Leo\bead\bead1_map-data-2023.10.03-10.42.03.852_processed-2023.10.05-10.08.58\curves | bead1_map-data-2023.10.03-10.42.03.852_064.jpk-force | psMerkel | 1794 | -28063.96 | -9822.871 | 12432.08 | 14972.06 | 0.1747874 | 439694.7 | 166.863 | 23.97613 | 328.5001 | 104719.2 | 142930.2 | 3397.787 | 0.006827235 | -0.02479797 | -0.0002080656 | 3347.853 | 0.0001000007 | -0.0315574 | -25.1557 | 1936.259 | 1941.276 | 1000 | 17.5333 | 20.02568 | 0.0125
D:\Claire\map_data_for_Leo\bead\bead1_map-data-2023.10.03-10.42.03.852_processed-2023.10.05-10.08.58\curves | bead1_map-data-2023.10.03-10.42.03.852_065.jpk-force | psMerkel | 1817 | -27063.95 | -9822.873 | 12410.88 | 14998.4 | 0.2811738 | 295512.2 | 197.0025 | 31.77773 | 328.3657 | 110572 | 144928 | 3225.576 | 0.01160775 | -0.02781253 | 2.084653 | 3241.859 | 0.0001000002 | -0.03379785 | -23.08886 | 1937.119 | 1940.56 | 1000 | 17.5333 | 20.02568 | 0.0125
D:\Claire\map_data_for_Leo\bead\bead1_map-data-2023.10.03-10.42.03.852_processed-2023.10.05-10.08.58\curves | bead1_map-data-2023.10.03-10.42.03.852_066.jpk-force | psMerkel | 1760 | -26063.96 | -9822.871 | 12497.46 | 14979.83 | 0.1443351 | 105198.1 | 460.8416 | 81.4604 | 326.4561 | 104014.8 | 132253.5 | 3483.628 | 0.003866473 | -0.02342352 | -0.2499557 | 3368.948 | 0.0001000002 | -0.03134368 | -25.38226 | 1938.289 | 1941.488 | 1000 | 17.5333 | 20.02568 | 0.0125
D:\Claire\map_data_for_Leo\bead\bead1_map-data-2023.10.03-10.42.03.852_processed-2023.10.05-10.08.58\curves | bead1_map-data-2023.10.03-10.42.03.852_067.jpk-force | psMerkel | 1790 | -25063.96 | -9822.873 | 12827.77 | 15000.41 | 0.1551364 | 117175.7 | 462.2318 | 77.30113 | 316.8472 | 96499.59 | 148513.7 | 3307.699 | 0.01846076 | -0.02480481 | 0.4751848 | 3396.881 | 0.0001000022 | -0.03009463 | -24.36431 | 1939.153 | 1942.364 | 1000 | 17.5333 | 20.02568 | 0.0125
D:\Claire\map_data_for_Leo\bead\bead1_map-data-2023.10.03-10.42.03.852_processed-2023.10.05-10.08.58\curves | bead1_map-data-2023.10.03-10.42.03.852_068.jpk-force | psMerkel | 1871 | -24063.96 | -9822.871 | 12711.7 | 14987.13 | 0.1011015 | 214169.2 | 294.5068 | 45.63982 | 329.4738 | 103864.3 | 114967.9 | 3492.914 | 0.00346712 | -0.02407079 | -0.2923676 | 3375.696 | 0.0001000002 | -0.03200863 | -25.65667 | 1939.458 | 1941.326 | 1000 | 17.5333 | 20.02568 | 0.0125
D:\Claire\map_data_for_Leo\bead\bead1_map-data-2023.10.03-10.42.03.852_processed-2023.10.05-10.08.58\curves | bead1_map-data-2023.10.03-10.42.03.852_069.jpk-force | psMerkel | 1910 | -23063.96 | -9822.873 | 13224.26 | 14988.13 | 0.2227535 | 251330.3 | 239.0538 | 37.95772 | 318.1595 | 104759.3 | 144953.2 | 3460.609 | 0.007242183 | -0.02610451 | 1.791927 | 3405.164 | 0.0001000007 | -0.03308943 | -23.45551 | 1939.694 | 1940.27 | 1000 | 17.5333 | 20.02568 | 0.0125
D:\Claire\map_data_for_Leo\bead\bead1_map-data-2023.10.03-10.42.03.852_processed-2023.10.05-10.08.58\curves | bead1_map-data-2023.10.03-10.42.03.852_070.jpk-force | psMerkel | 1891 | -23063.96 | -8822.871 | 13045.23 | 14984.77 | 0.1553264 | 540715.2 | 95.4042 | 16.34836 | 320.1762 | 106099.9 | 140100.1 | 3450.857 | 0.008551735 | -0.02524005 | 0.2346855 | 3421.81 | 0.0001000001 | -0.03172116 | -24.89924 | 1938.936 | 1941.603 | 1000 | 17.5333 | 20.02568 | 0.0125
D:\Claire\map_data_for_Leo\bead\bead1_map-data-2023.10.03-10.42.03.852_processed-2023.10.05-10.08.58\curves | bead1_map-data-2023.10.03-10.42.03.852_071.jpk-force | psMerkel | 1994 | -24063.95 | -8822.871 | 13019.82 | 14983.11 | 0.1781351 | 1221292.2 | 33.15523 | 6.4127 | 325.9828 | 105512.8 | 129886.8 | 3480.18 | 0.0001000015 | -0.02655542 | 0.7961709 | 3337.27 | 0.0001 | -0.03456145 | -24.69045 | 1940.949 | 1940.875 | 1000 | 17.5333 | 20.02568 | 0.0125
D:\Claire\map_data_for_Leo\bead\bead1_map-data-2023.10.03-10.42.03.852_processed-2023.10.05-10.08.58\curves | bead1_map-data-2023.10.03-10.42.03.852_072.jpk-force | psMerkel | 1945 | -25063.96 | -8822.871 | 12949.23 | 14979.67 | 0.08299859 | 343408.3 | 213.3564 | 30.67766 | 319.0355 | 101298.9 | 150819.8 | 3411.02 | 0.00766001 | -0.02577909 | -0.9157729 | 3364.567 | 0.0001000008 | -0.03263665 | -26.08008 | 1940.725 | 1941.094 | 1000 | 17.5333 | 20.02568 | 0.0125
D:\Claire\map_data_for_Leo\bead\bead1_map-data-2023.10.03-10.42.03.852_processed-2023.10.05-10.08.58\curves | bead1_map-data-2023.10.03-10.42.03.852_073.jpk-force | psMerkel | 1956 | -26063.96 | -8822.871 | 12792.67 | 14980.67 | 0.1023136 | 418778.3 | 186.3348 | 25.96149 | 327.2433 | 92111 | 139536 | 3367.162 | 0.005711375 | -0.02672168 | 0.232534 | 3298.999 | 0.0001000003 | -0.03390488 | -25.10603 | 1940.824 | 1941.457 | 1000 | 17.5333 | 20.02568 | 0.0125
D:\Claire\map_data_for_Leo\bead\bead1_map-data-2023.10.03-10.42.03.852_processed-2023.10.05-10.08.58\curves | bead1_map-data-2023.10.03-10.42.03.852_074.jpk-force | psMerkel | 2001 | -27063.96 | -8822.871 | 12582.67 | 14972.95 | 0.06162459 | 2973776.0 | 4.51253 | -1.51611 | 330.791 | 105770.3 | 138105 | 3273.729 | 0.01077525 | -0.02677333 | -1.046083 | 3284.003 | 0.0001000002 | -0.03272711 | -26.28605 | 1941.321 | 1941.088 | 1000 | 17.5333 | 20.02568 | 0.0125
D:\Claire\map_data_for_Leo\bead\bead1_map-data-2023.10.03-10.42.03.852_processed-2023.10.05-10.08.58\curves | bead1_map-data-2023.10.03-10.42.03.852_075.jpk-force | psMerkel | 1900 | -28063.96 | -8822.871 | 12653.6 | 14978.17 | -0.04366291 | 158752.9 | 362.0056 | 58.77215 | 321.2015 | 98560.96 | 152017.2 | 3321.984 | 0.01563169 | -0.02462533 | -2.837101 | 3375.654 | 0.0001000007 | -0.03032203 | -27.76494 | 1941.63 | 1942.343 | 1000 | 17.5333 | 20.02568 | 0.0125
D:\Claire\map_data_for_Leo\bead\bead1_map-data-2023.10.03-10.42.03.852_processed-2023.10.05-10.08.58\curves | bead1_map-data-2023.10.03-10.42.03.852_076.jpk-force | psMerkel | 2003 | -29063.96 | -8822.871 | 12767 | 14962.46 | -0.3718674 |  | 0 | 0 | 326.7627 | 104608.6 | 148397.6 | 3381.61 | 0.008060626 | -0.02524775 | -8.633438 | 3346.487 | 0.0001000011 | -0.0319139 | -34.00295 | 1942.105 | 1943.351 | 1000 | 17.5333 | 20.02568 | 0.0125
D:\Claire\map_data_for_Leo\bead\bead1_map-data-2023.10.03-10.42.03.852_processed-2023.10.05-10.08.58\curves | bead1_map-data-2023.10.03-10.42.03.852_077.jpk-force | psMerkel | 1360 | -30063.96 | -8822.871 | 13519.08 | 14947.29 | -0.4876544 | 5767.3 | 1037.219 | 521.9436 | 311.0741 | 105416.4 | 152266 | 3600.117 | 0.0144809 | -0.0222326 | -20.23821 | 3682.193 | 0.0001000035 | -0.02631457 | -41.32514 | 1942.792 | 1943.406 | 1000 | 17.5333 | 20.02568 | 0.0125
D:\Claire\map_data_for_Leo\bead\bead1_map-data-2023.10.03-10.42.03.852_processed-2023.10.05-10.08.58\curves | bead1_map-data-2023.10.03-10.42.03.852_078.jpk-force | psMerkel | 1736 | -31063.96 | -8822.871 | 12901.22 | 15933.95 | 2.085476 | 42920.37 | 836.7396 | 171.8455 | 333.9186 | 89107.42 | 142529.8 | 3135.798 | 0.0340655 | -0.02478537 | 33.82289 | 3327.459 | 0.007396931 | -0.0285477 | 9.427884 | 1938.835 | 1939.486 | 1000 | 17.5333 | 20.02568 | 0.0125
D:\Claire\map_data_for_Leo\bead\bead1_map-data-2023.10.03-10.42.03.852_processed-2023.10.05-10.08.58\curves | bead1_map-data-2023.10.03-10.42.03.852_079.jpk-force | psMerkel | 2003 | -32063.96 | -8822.871 | 12206.55 | 14926.04 | -2.459112 |  | 0 | 0 | 335.9414 | 108671.1 | 117584.2 | 3085.036 | 0.03589212 | -0.02179839 | -42.58635 | 3288.139 | 0.009130057 | -0.02527167 | -67.50537 | 1944.704 | 1945.576 | 1000 | 17.5333 | 20.02568 | 0.0125
D:\Claire\map_data_for_Leo\bead\bead1_map-data-2023.10.03-10.42.03.852_processed-2023.10.05-10.08.58\curves | bead1_map-data-2023.10.03-10.42.03.852_080.jpk-force | psMerkel | 1934 | -32063.96 | -7822.871 | 12418.06 | 14963.51 | 0.1851909 | 363160.9 | 116.2649 | 22.02163 | 331.3846 | 108070.8 | 122295.7 | 3149.677 | 0.02453762 | -0.02495374 | 1.425894 | 3326.468 | 0.0001000008 | -0.02877836 | -23.45105 | 1940.255 | 1940.693 | 1000 | 17.5333 | 20.02568 | 0.0125
D:\Claire\map_data_for_Leo\bead\bead1_map-data-2023.10.03-10.42.03.852_processed-2023.10.05-10.08.58\curves | bead1_map-data-2023.10.03-10.42.03.852_081.jpk-force | psMerkel | 1717 | -31063.96 | -7822.871 | 10884.1 | 14875.6 | 0.2355426 | 207282.2 | 263.8529 | 43.91114 | 349.1237 | 27198.04 | 153890.2 | 3007.624 | 0.01200782 | -0.02526516 | 1.46352 | 3023.007 | 0.000100004 | -0.03150989 | -23.67189 | 1934.345 | 1942.19 | 1000 | 17.5333 | 20.02568 | 0.0125
D:\Claire\map_data_for_Leo\bead\bead1_map-data-2023.10.03-10.42.03.852_processed-2023.10.05-10.08.58\curves | bead1_map-data-2023.10.03-10.42.03.852_082.jpk-force | psMerkel | 1784 | -30063.96 | -7822.871 | 12788.78 | 14966.98 | -0.1767496 | 262867053.3 | 10.98034 | -0.2515443 | 321.4337 | 103775.1 | 145207.6 | 3410.726 | 0.01555666 | -0.02299561 | -4.85353 | 3481.693 | 0.000100001 | -0.02812156 | -29.79144 | 1934.877 | 1941.502 | 1000 | 17.5333 | 20.02568 | 0.0125
D:\Claire\map_data_for_Leo\bead\bead1_map-data-2023.10.03-10.42.03.852_processed-2023.10.05-10.08.58\curves | bead1_map-data-2023.10.03-10.42.03.852_083.jpk-force | psMerkel | 1818 | -29063.96 | -7822.871 | 12533.97 | 15531 | 1.031123 | 367383.4 | 11.63212 | 6.925393 | 328.6238 | 109698.8 | 142001.7 | 3294.635 | 0.009189684 | -0.02699151 | 14.34097 | 3285.414 | 0.0001000001 | -0.03319701 | -10.9722 | 1933.345 | 1938.032 | 1000 | 17.5333 | 20.02568 | 0.0125
D:\Claire\map_data_for_Leo\bead\bead1_map-data-2023.10.03-10.42.03.852_processed-2023.10.05-10.08.58\curves | bead1_map-data-2023.10.03-10.42.03.852_084.jpk-force | psMerkel | 1677 | -28063.96 | -7822.871 | 12375.85 | 15032.18 | 0.2057425 | 77929.3 | 560.3027 | 104.3604 | 327.6865 | 104064.7 | 115463.4 | 3261.005 | 0.01707697 | -0.0255064 | 0.08554236 | 3333.689 | 0.0001000015 | -0.03091924 | -24.77117 | 1935.32 | 1940.525 | 1000 | 17.5333 | 20.02568 | 0.0125
D:\Claire\map_data_for_Leo\bead\bead1_map-data-2023.10.03-10.42.03.852_processed-2023.10.05-10.08.58\curves | bead1_map-data-2023.10.03-10.42.03.852_085.jpk-force | psMerkel | 1811 | -27063.95 | -7822.871 | 12928.74 | 14971.4 | -0.1401091 | 423908.8 | 114.2335 | 20.2039 | 325.0005 | 105334.2 | 131845.1 | 3472.748 | 0.0001000004 | -0.0273053 | -5.083766 | 3324.506 | 0.0001 | -0.03549984 | -30.48906 | 1937.196 | 1942.304 | 1000 | 17.5333 | 20.02568 | 0.0125
D:\Claire\map_data_for_Leo\bead\bead1_map-data-2023.10.03-10.42.03.852_processed-2023.10.05-10.08.58\curves | bead1_map-data-2023.10.03-10.42.03.852_086.jpk-force | psMerkel | 1559 | -26063.96 | -7822.871 | 12702.79 | 14966.35 | 0.1231797 | 29358.18 | 870.7665 | 211.9635 | 323.6977 | 105928.9 | 116981 | 3501.993 | 0.0005514226 | -0.02463024 | -0.4496951 | 3311.604 | 0.0001000002 | -0.03409045 | -25.24093 | 1937.34 | 1941.006 | 1000 | 17.5333 | 20.02568 | 0.0125
D:\Claire\map_data_for_Leo\bead\bead1_map-data-2023.10.03-10.42.03.852_processed-2023.10.05-10.08.58\curves | bead1_map-data-2023.10.03-10.42.03.852_087.jpk-force | psMerkel | 1900 | -25063.96 | -7822.871 | 12883.99 | 14996.81 | 0.3453587 | 3309726.2 | 8.413957 | -1.962361 | 322.939 | 101398.7 | 132151.8 | 3200.392 | 0.0183801 | -0.02815545 | 3.455502 | 3308.085 | 0.0001000001 | -0.03285841 | -21.6352 | 1937.841 | 1940.884 | 1000 | 17.5333 | 20.02568 | 0.0125
D:\Claire\map_data_for_Leo\bead\bead1_map-data-2023.10.03-10.42.03.852_processed-2023.10.05-10.08.58\curves | bead1_map-data-2023.10.03-10.42.03.852_088.jpk-force | psMerkel | 1905 | -24063.96 | -7822.871 | 13592.17 | 14977.77 | 0.032116 | 418343 | 84.9109 | 17.53437 | 312.9847 | 103550.7 | 135805.3 | 3488.143 | 0.009154312 | -0.02610593 | -1.81217 | 3466.356 | 0.0001000001 | -0.03250407 | -27.03526 | 1939.321 | 1940.916 | 1000 | 17.5333 | 20.02568 | 0.0125
D:\Claire\map_data_for_Leo\bead\bead1_map-data-2023.10.03-10.42.03.852_processed-2023.10.05-10.08.58\curves | bead1_map-data-2023.10.03-10.42.03.852_089.jpk-force | psMerkel | 1950 | -23063.96 | -7822.871 | 12956.88 | 14976.52 | 0.2584108 | 524735.3 | 35.64225 | 10.14348 | 320.1926 | 88643.13 | 116021.7 | 3351.545 | 0.008813021 | -0.02705628 | 2.028971 | 3333.843 | 0.0001000001 | -0.03339191 | -23.32916 | 1939.936 | 1940.361 | 1000 | 17.5333 | 20.02568 | 0.0125
D:\Claire\map_data_for_Leo\bead\bead1_map-data-2023.10.03-10.42.03.852_processed-2023.10.05-10.08.58\curves | bead1_map-data-2023.10.03-10.42.03.852_090.jpk-force | psMerkel | 1874 | -23063.96 | -6822.871 | 13451.63 | 14972.07 | 0.1476152 | 189397.1 | 284.8682 | 47.73205 | 315.2666 | 102732.7 | 160108.3 | 3407.639 | 0.01413138 | -0.02607431 | 0.2409592 | 3452.895 | 0.0001000004 | -0.03166793 | -24.7896 | 1939.453 | 1940.813 | 1000 | 17.5333 | 20.02568 | 0.0125
D:\Claire\map_data_for_Leo\bead\bead1_map-data-2023.10.03-10.42.03.852_processed-2023.10.05-10.08.58\curves | bead1_map-data-2023.10.03-10.42.03.852_091.jpk-force | psMerkel | 1963 | -24063.95 | -6822.872 | 13174.5 | 15010.65 | 0.2253332 | 364959.5 | 145.6659 | 24.58846 | 323.9207 | 105059.7 | 124792.9 | 3400.598 | 0.01189763 | -0.02618574 | 1.1927 | 3417.638 | 0.0001000002 | -0.0320901 | -23.91393 | 1940.596 | 1940.558 | 1000 | 17.5333 | 20.02568 | 0.0125
D:\Claire\map_data_for_Leo\bead\bead1_map-data-2023.10.03-10.42.03.852_processed-2023.10.05-10.08.58\curves | bead1_map-data-2023.10.03-10.42.03.852_092.jpk-force | psMerkel | 1987 | -25063.96 | -6822.871 | 13212.79 | 14973.41 | 0.1533583 | 886915.2 | 61.20675 | 10.22429 | 320.8673 | 102622 | 116346.9 | 3574.341 | 0.004101812 | -0.02394523 | 0.2585024 | 3474.278 | 0.0001000002 | -0.03133909 | -25.09066 | 1941.492 | 1940.982 | 1000 | 17.5333 | 20.02568 | 0.0125
D:\Claire\map_data_for_Leo\bead\bead1_map-data-2023.10.03-10.42.03.852_processed-2023.10.05-10.08.58\curves | bead1_map-data-2023.10.03-10.42.03.852_093.jpk-force | psMerkel | 1961 | -26063.96 | -6822.872 | 12817.98 | 14981.02 | 0.1426807 | 338482.3 | 155.9469 | 26.41771 | 325.983 | 105393.7 | 133161 | 3196.787 | 0.02103182 | -0.02677797 | -0.1518299 | 3329.854 | 0.0001000005 | -0.03129497 | -25.18299 | 1941.29 | 1940.914 | 1000 | 17.5333 | 20.02568 | 0.0125
D:\Claire\map_data_for_Leo\bead\bead1_map-data-2023.10.03-10.42.03.852_processed-2023.10.05-10.08.58\curves | bead1_map-data-2023.10.03-10.42.03.852_094.jpk-force | psMerkel | 1993 | -27063.96 | -6822.871 | 12641.45 | 14970.54 | 0.002286678 | 1080187.7 | 31.19242 | 6.613778 | 329.2496 | 105682.8 | 153759.6 | 3107.799 | 0.02823341 | -0.02616926 | -1.170295 | 3316.034 | 0.001601138 | -0.02952545 | -26.11424 | 1941.501 | 1940.797 | 1000 | 17.5333 | 20.02568 | 0.0125
D:\Claire\map_data_for_Leo\bead\bead1_map-data-2023.10.03-10.42.03.852_processed-2023.10.05-10.08.58\curves | bead1_map-data-2023.10.03-10.42.03.852_095.jpk-force | psMerkel | 1946 | -28063.96 | -6822.872 | 12861.45 | 14985.48 | 0.1130418 | 269091.7 | 209.3013 | 34.325 | 327.1318 | 103888.5 | 167655.2 | 3390.148 | 0.009957502 | -0.02564539 | -0.7015884 | 3377.709 | 0.0001000001 | -0.0320038 | -25.84285 | 1941.175 | 1940.378 | 1000 | 17.5333 | 20.02568 | 0.0125
D:\Claire\map_data_for_Leo\bead\bead1_map-data-2023.10.03-10.42.03.852_processed-2023.10.05-10.08.58\curves | bead1_map-data-2023.10.03-10.42.03.852_096.jpk-force | psMerkel | 1984 | -29063.96 | -6822.871 | 12473.39 | 14963.84 | -0.002784311 | 547236.1 | 66.54703 | 13.57225 | 330.5885 | 110275.4 | 131964.9 | 3183.094 | 0.0160036 | -0.02755788 | -2.796328 | 3253.52 | 0.000100001 | -0.03283439 | -27.88451 | 1942.422 | 1940.806 | 1000 | 17.5333 | 20.02568 | 0.0125
D:\Claire\map_data_for_Leo\bead\bead1_map-data-2023.10.03-10.42.03.852_processed-2023.10.05-10.08.58\curves | bead1_map-data-2023.10.03-10.42.03.852_097.jpk-force | psMerkel | 1992 | -30063.96 | -6822.872 | 12735.08 | 14966.24 | 0.01541761 | 1172219.6 | 41.86184 | 7.354945 | 327.3899 | 94625.66 | 136382.1 | 3294.54 | 0.01061402 | -0.02660242 | -3.202972 | 3299.555 | 0.0001000001 | -0.03266737 | -28.33672 | 1941.939 | 1942.206 | 1000 | 17.5333 | 20.02568 | 0.0125
D:\Claire\map_data_for_Leo\bead\bead1_map-data-2023.10.03-10.42.03.852_processed-2023.10.05-10.08.58\curves | bead1_map-data-2023.10.03-10.42.03.852_098.jpk-force | psMerkel | 2001 | -31063.96 | -6822.871 | 13006.25 | 14983.19 | 0.2970219 | 3176348.2 | 5.87512 | -1.67386 | 326.0475 | 102115.5 | 117141.5 | 3504.309 | 0.002445495 | -0.02571306 | 2.693267 | 3392.768 | 0.0001000001 | -0.03321085 | -22.68316 | 1941.054 | 1940.626 | 1000 | 17.5333 | 20.02568 | 0.0125
D:\Claire\map_data_for_Leo\bead\bead1_map-data-2023.10.03-10.42.03.852_processed-2023.10.05-10.08.58\curves | bead1_map-data-2023.10.03-10.42.03.852_099.jpk-force | psMerkel | 1500 | -32063.96 | -6822.872 | 11989.79 | 14958.95 | 0.08642189 | 10230.89 | 1018.082 | 388.248 | 337.6315 | 107270.8 | 125725.3 | 3156.493 | 0.02948349 | -0.02170487 | -2.763745 | 3357.325 | 0.0009310798 | -0.02552725 | -25.8941 | 1941.152 | 1941.513 | 1000 | 17.5333 | 20.02568 | 0.0125